## Режим спекания
t | U | I | T | P | L | S | Vac
0 | 0.008565 | 1.573779 | 571.722534 | 5.025441 | 0.012379 | 2e-06 | 6.668255
5 | 0.009749 | 1.392869 | 571.854126 | 5.088562 | 0.010406 | 1.3e-05 | 6.251614
10 | 0.180265 | 13.332937 | 572.051453 | 5.071951 | 0.010406 | 9.8e-05 | 5.915699
15 | 0.21421 | 15.322949 | 571.985657 | 5.081918 | 0.020273 | 0.000919 | 5.672293
20 | 0.249735 | 17.85569 | 572.051453 | 5.048696 | 0.022247 | 0.000368 | 5.451911
25 | 0.271049 | 19.483881 | 571.656738 | 5.052019 | 0.018957 | 0.000148 | 5.251265
30 | 0.293153 | 21.292982 | 571.985657 | 5.068629 | 0.021589 | 6.4e-05 | 5.067065
35 | 0.326704 | 23.463905 | 571.854126 | 5.058663 | 0.018957 | 3.4e-05 | 4.889444
40 | 0.351176 | 26.177557 | 571.919861 | 5.068629 | 0.022247 | 1.8e-05 | 4.741427
45 | 0.385516 | 28.710297 | 571.854126 | 5.028763 | 0.021589 | 1.4e-05 | 4.596699
50 | 0.410778 | 30.519398 | 571.919861 | 5.032085 | 0.022904 | 1.2e-05 | 4.471706
55 | 0.448275 | 33.233051 | 571.985657 | 5.045374 | 0.0183 | -4e-06 | 3.9974
60 | 0.479458 | 36.127613 | 572.314575 | 5.088562 | 0.021589 | 1.9e-05 | 4.241456
65 | 0.513008 | 38.660355 | 572.117249 | 5.128428 | 0.022247 | 1.3e-05 | 4.1362
70 | 0.557611 | 42.278557 | 571.985657 | 5.135073 | 0.028826 | 0.001346 | 4.053967
75 | 0.598661 | 45.896759 | 572.248779 | 5.155005 | 0.032773 | 0.000529 | 3.949158
80 | 0.636159 | 49.514961 | 572.117249 | 5.178261 | 0.039351 | 0.001479 | 3.843901
85 | 0.680761 | 53.494987 | 572.051453 | 5.191549 | 0.041325 | 0.000568 | 3.738644
90 | 0.715891 | 56.751369 | 572.248779 | 5.248026 | 0.053166 | 0.001404 | 3.633387
95 | 0.760099 | 60.9123 | 572.051453 | 5.274603 | 0.049219 | 0.000535 | 3.536901
100 | 0.810622 | 64.711418 | 572.183044 | 5.291214 | 0.062376 | 0.00158 | 3.466729
105 | 0.863908 | 69.776894 | 572.314575 | 5.297859 | 0.062376 | 0.000623 | 3.392173
110 | 0.907327 | 75.566017 | 572.248779 | 5.33108 | 0.072902 | 0.00144 | 3.335159
115 | 0.968507 | 80.269684 | 572.117249 | 5.354336 | 0.070929 | 0.000563 | 3.282531
120 | 1.028109 | 85.877899 | 572.248779 | 5.40749 | 0.07948 | 0.001615 | 3.234287
125 | 1.084947 | 91.847931 | 572.183044 | 5.400846 | 0.080138 | 0.000637 | 3.186046
130 | 1.144549 | 98.360695 | 571.985657 | 5.434068 | 0.083427 | 0.000255 | 3.155345 | t- время, с
135 | 1.210072 | 104.330734 | 571.854126 | 5.450678 | 0.089349 | 0.001492 | 3.115874 | U-напряжение, В
140 | 1.254279 | 111.205315 | 571.985657 | 5.460645 | 0.088691 | 0.000573 | 3.089559 | I-ток, А
145 | 1.334801 | 118.984451 | 571.656738 | 5.470612 | 0.09198 | 0.00023 | 3.054474 | Т - температура спекания, 0С
150 | 1.396376 | 126.763588 | 572.248779 | 5.493867 | 0.090664 | 9.2e-05 | 3.036931 | Р - давление пресса, кН
155 | 1.444926 | 134 | 572.183044 | 5.517122 | 0.093296 | 4.3e-05 | 3.032545 | L - усадка порошка, мм
160 | 1.498212 | 141.598206 | 571.985657 | 5.517122 | 0.090007 | 2.5e-05 | 3.032545 | S - скорость усадки, мм/с
165 | 1.558603 | 149.37735 | 571.919861 | 5.510478 | 0.09198 | 1.7e-05 | 3.036931 | Vac - уровень вакуума, Па
170 | 1.61781 | 158.603775 | 572.380371 | 5.553666 | 0.091322 | 1.3e-05 | 3.045703
175 | 1.685701 | 167.468369 | 572.183044 | 5.540377 | 0.090664 | 1.6e-05 | 3.058861
180 | 1.716094 | 172.533844 | 572.511963 | 5.56031 | 0.093296 | 1.6e-05 | 3.076402
185 | 1.759118 | 179.408432 | 572.117249 | 5.583565 | 0.092638 | 1.6e-05 | 3.080789 | Тмакс
190 | 1.784774 | 184.654831 | 572.314575 | 5.600176 | 0.090664 | 1.6e-05 | 3.085174
195 | 1.80451 | 187.911209 | 572.051453 | 5.610143 | 0.090007 | 1.7e-05 | 3.072016
200 | 1.844376 | 194.604889 | 572.248779 | 5.610143 | 0.091322 | 1.7e-05 | 3.058861
205 | 1.877137 | 200.213104 | 571.985657 | 5.633398 | 0.091322 | 1.7e-05 | 3.041318
210 | 1.903977 | 205.640411 | 572.248779 | 5.646687 | 0.092638 | 1.6e-05 | 3.006232
215 | 1.930423 | 210.34407 | 572.051453 | 5.669942 | 0.089349 | 1.8e-05 | 2.984302
220 | 1.967526 | 216.495026 | 572.117249 | 5.673264 | 0.09198 | 2.1e-05 | 2.949217
225 | 1.991999 | 222.465057 | 572.183044 | 5.679908 | 0.089349 | 1.9e-05 | 2.900975
230 | 2.02476 | 226.083252 | 572.183044 | 5.716452 | 0.092638 | 1.9e-05 | 2.857117
235 | 2.056337 | 233.138763 | 572.051453 | 5.733063 | 0.09198 | 2.3e-05 | 2.817646
240 | 2.090677 | 238.023331 | 571.919861 | 5.762962 | 0.092638 | 2.3e-05 | 2.769403
245 | 2.124228 | 244.355179 | 571.985657 | 5.769607 | 0.087375 | 2.1e-05 | 2.729932
250 | 2.168436 | 251.229767 | 571.854126 | 5.802828 | 0.092638 | 2.2e-05 | 2.686075
255 | 2.196855 | 257.01889 | 572.248779 | 5.796184 | 0.092638 | 1.9e-05 | 2.65976
260 | 2.224485 | 262.265289 | 571.919861 | 5.806151 | 0.093296 | 2.2e-05 | 2.615904
265 | 2.258035 | 268.778046 | 571.985657 | 5.852661 | 0.088691 | 1.8e-05 | 2.580818
270 | 2.288428 | 274.928986 | 571.919861 | 5.852661 | 0.09198 | 1.7e-05 | 2.563276
275 | 2.328689 | 282.346313 | 572.117249 | 5.889205 | 0.093296 | 1.8e-05 | 2.532575
280 | 2.370529 | 290.125458 | 572.051453 | 5.925748 | 0.091322 | 1.3e-05 | 2.519418
285 | 2.408816 | 296.457306 | 572.380371 | 5.949004 | 0.089349 | 1.2e-05 | 2.493104
290 | 2.44513 | 305.140991 | 572.117249 | 5.949004 | 0.09198 | 9e-06 | 2.475561
295 | 2.481443 | 312.196503 | 571.854126 | 5.978903 | 0.090664 | 1.2e-05 | 2.475561
300 | 2.516968 | 319.251984 | 572.051453 | 6.012125 | 0.090007 | 1.2e-05 | 2.484332
305 | 2.561175 | 326.850189 | 572.446167 | 6.042024 | 0.091322 | 1.3e-05 | 2.488719
310 | 2.597884 | 335.533905 | 572.248779 | 6.061957 | 0.091322 | 1.3e-05 | 2.515033
315 | 2.626303 | 343.493927 | 571.525146 | 6.06528 | 0.088691 | 1.4e-05 | 2.545733
320 | 2.670906 | 351.996704 | 572.117249 | 6.095179 | 0.090007 | 1.8e-05 | 2.558889
325 | 2.711167 | 359.233124 | 571.919861 | 6.128401 | 0.092638 | 1.7e-05 | 2.576432
330 | 2.753401 | 369.002258 | 572.051453 | 6.148334 | 0.092638 | 1.8e-05 | 2.589589
335 | 2.783005 | 376.781403 | 572.314575 | 6.14169 | 0.090007 | 1.9e-05 | 2.580818
340 | 2.829581 | 385.645996 | 572.117249 | 6.201488 | 0.091322 | 1.8e-05 | 2.567661
345 | 2.689852 | 366.650452 | 582.182434 | 6.198166 | 0.092638 | 1.9e-05 | 2.580818
350 | 2.497626 | 338.790283 | 592.050293 | 6.168267 | 0.091322 | 2.1e-05 | 2.563276
355 | 2.382765 | 323.232025 | 597.18158 | 6.138367 | 0.09198 | 1.9e-05 | 2.523803
360 | 2.312901 | 312.196503 | 600.207703 | 6.138367 | 0.090007 | 1.8e-05 | 2.484332
365 | 2.33461 | 315.452881 | 602.24707 | 6.164945 | 0.087375 | 1.7e-05 | 2.43609
370 | 2.414342 | 330.106598 | 603.233887 | 6.1882 | 0.089349 | 1.2e-05 | 2.379075
375 | 2.443156 | 335.714813 | 606.852051 | 6.1882 | 0.089349 | 1.2e-05 | 2.335219
380 | 2.45105 | 338.428467 | 610.40448 | 6.1882 | 0.089349 | 1.3e-05 | 2.300133
385 | 2.450655 | 338.609375 | 614.87793 | 6.201488 | 0.090664 | 1.6e-05 | 2.260662
390 | 2.444735 | 338.971191 | 619.0224 | 6.184877 | 0.090007 | 1.4e-05 | 2.212419
395 | 2.452235 | 340.237579 | 622.706421 | 6.201488 | 0.09198 | 1.3e-05 | 2.186105
400 | 2.446708 | 341.865753 | 626.982483 | 6.198166 | 0.092638 | 1.3e-05 | 2.146633
405 | 2.462497 | 345.122131 | 630.863831 | 6.1882 | 0.082112 | -0.000734 | 2.098391
410 | 2.473549 | 347.473969 | 635.139893 | 6.194844 | 0.081454 | -0.000705 | 2.058919
415 | 2.481443 | 349.283081 | 639.218628 | 6.194844 | 0.07948 | -0.000258 | 2.010677
420 | 2.470391 | 349.102173 | 643.428894 | 6.201488 | 0.082112 | -8.8e-05 | 1.99447
425 | 2.477891 | 351.273071 | 647.63916 | 6.238032 | 0.080138 | -2.9e-05 | 1.985698
430 | 2.484601 | 352.720367 | 652.046814 | 6.214777 | 0.082112 | -6e-06 | 1.975465
435 | 2.482627 | 352.901276 | 656.520264 | 6.231388 | 0.08277 | 1e-05 | 1.966694
440 | 2.490916 | 355.795837 | 660.862122 | 6.218099 | 0.081454 | 1.3e-05 | 1.957191
445 | 2.4996 | 357.966766 | 664.217163 | 6.228066 | 0.081454 | 6e-06 | 1.946958
450 | 2.4996 | 359.594971 | 669.019531 | 6.221422 | 0.080796 | 1.3e-05 | 1.933801
455 | 2.509468 | 362.127716 | 673.229858 | 6.224744 | 0.081454 | 1e-05 | 1.924299
460 | 2.511836 | 362.127716 | 677.50592 | 6.234711 | 0.075534 | -0.000721 | 1.912603
465 | 2.517362 | 364.117706 | 681.847778 | 6.228066 | 0.072245 | -0.00075 | 1.901639
470 | 2.524862 | 366.650452 | 685.794922 | 6.224744 | 0.07356 | -0.000269 | 1.893599
475 | 2.532756 | 368.459564 | 689.939392 | 6.231388 | 0.071587 | -9.1e-05 | 1.886289
480 | 2.537493 | 369.545013 | 694.675964 | 6.228066 | 0.072902 | -2.1e-05 | 1.876787
485 | 2.528809 | 370.449554 | 698.88623 | 6.238032 | 0.068297 | 4e-06 | 1.867284
490 | 2.538677 | 372.439575 | 703.096558 | 6.238032 | 0.071587 | 1.7e-05 | 1.857051
495 | 2.543808 | 374.06778 | 707.37262 | 6.224744 | 0.07356 | 1.9e-05 | 1.849742
500 | 2.552886 | 375.876862 | 711.911804 | 6.247999 | 0.072902 | 2.1e-05 | 1.840239
505 | 2.555649 | 377.324158 | 716.056335 | 6.254643 | 0.069613 | 2.2e-05 | 1.832199
510 | 2.558018 | 377.505035 | 720.135071 | 6.261288 | 0.068954 | 2.3e-05 | 1.826351
515 | 2.558018 | 379.675964 | 724.476929 | 6.251321 | 0.070271 | 2.1e-05 | 1.822696
520 | 2.564333 | 381.12326 | 728.687195 | 6.257966 | 0.065665 | -0.000499 | 1.815387
525 | 2.573017 | 384.741455 | 732.831726 | 6.254643 | 0.061061 | -0.000682 | 1.811001
530 | 2.5892 | 387.636047 | 736.581482 | 6.261288 | 0.057772 | -0.000495 | 1.808077
535 | 2.591963 | 388.35968 | 740.594421 | 6.261288 | 0.061061 | -0.000178 | 1.805154
540 | 2.584464 | 387.997864 | 745.8573 | 6.244677 | 0.060403 | -5.3e-05 | 1.803692
545 | 2.593147 | 390.530609 | 749.409729 | 6.251321 | 0.060403 | -4e-06 | 1.803692
550 | 2.604989 | 393.244263 | 753.488464 | 6.257966 | 0.061061 | 1.3e-05 | 1.802961
555 | 2.60341 | 393.244263 | 758.225037 | 6.257966 | 0.062376 | 1.8e-05 | 1.805885
560 | 2.60933 | 395.053345 | 762.303711 | 6.257966 | 0.061061 | 2.2e-05 | 1.803692
565 | 2.623146 | 397.766998 | 766.382446 | 6.261288 | 0.059087 | 2.3e-05 | 1.808077
570 | 2.619593 | 398.490631 | 770.263794 | 6.261288 | 0.061061 | 2.3e-05 | 1.808809
575 | 2.629461 | 400.480652 | 774.868835 | 6.261288 | 0.059745 | 2.3e-05 | 1.811732
580 | 2.635776 | 402.65155 | 778.947571 | 6.251321 | 0.062376 | 2.3e-05 | 1.816118
585 | 2.643671 | 403.73703 | 783.157837 | 6.261288 | 0.063692 | 2.1e-05 | 1.821235
590 | 2.659459 | 407.174347 | 787.039185 | 6.251321 | 0.063692 | 2.2e-05 | 1.827813
595 | 2.659065 | 407.174347 | 791.512573 | 6.231388 | 0.060403 | 2.1e-05 | 1.832199
600 | 2.655907 | 408.259796 | 795.7229 | 6.228066 | 0.061718 | 2.1e-05 | 1.838047
605 | 2.660643 | 409.345245 | 799.933167 | 6.194844 | 0.062376 | 1.9e-05 | 1.843163
610 | 2.680774 | 413.144379 | 803.748779 | 6.204811 | 0.061061 | 1.7e-05 | 1.849011
615 | 2.690247 | 415.677124 | 808.156372 | 6.178233 | 0.059745 | 1.4e-05 | 1.854127
620 | 2.687878 | 415.315308 | 812.169373 | 6.1583 | 0.061718 | 1.3e-05 | 1.859244
625 | 2.69301 | 417.124359 | 816.379639 | 6.14169 | 0.061061 | 1e-05 | 1.867284
630 | 2.707614 | 418.933472 | 820.589905 | 6.101823 | 0.063692 | 1.3e-05 | 1.874594
635 | 2.711561 | 421.285339 | 824.734375 | 6.075246 | 0.059087 | 1.6e-05 | 1.887751
640 | 2.721035 | 422.370789 | 829.14209 | 6.048669 | 0.059087 | 2.1e-05 | 1.895061
645 | 2.724192 | 422.551697 | 833.089233 | 5.985548 | 0.063034 | 2.3e-05 | 1.904563
650 | 2.732086 | 424.722626 | 837.43103 | 5.955648 | 0.061061 | 2.3e-05 | 1.915527
655 | 2.753006 | 427.617187 | 841.444031 | 5.885882 | 0.059087 | 2.7e-05 | 1.922837
660 | 2.766426 | 429.968994 | 845.062256 | 5.862628 | 0.059087 | 0.00021 | 1.932339
665 | 2.769979 | 432.139923 | 849.667236 | 5.78954 | 0.06435 | 0.000579 | 1.94038
670 | 2.777084 | 432.320862 | 854.40387 | 5.726418 | 0.071587 | 0.000727 | 1.950613
675 | 2.787741 | 434.672668 | 858.022034 | 5.666619 | 0.069613 | 0.000338 | 1.958653
680 | 2.80945 | 437.929077 | 862.166626 | 5.610143 | 0.071587 | 0.000134 | 1.968156
685 | 2.818134 | 438.471771 | 866.508362 | 5.517122 | 0.072245 | 5.9e-05 | 1.979851
690 | 2.825634 | 440.100006 | 870.521362 | 5.454001 | 0.070929 | 2.9e-05 | 1.988622
695 | 2.846553 | 443.356354 | 874.139587 | 5.380913 | 0.066981 | 1.8e-05 | 1.998856
700 | 2.856816 | 443.71817 | 878.744629 | 5.304503 | 0.071587 | 1.4e-05 | 2.050148
705 | 2.867868 | 444.984558 | 883.152222 | 5.211483 | 0.071587 | 1.4e-05 | 2.094004
710 | 2.88563 | 448.240936 | 887.099365 | 5.158328 | 0.072245 | 1.6e-05 | 2.137862
715 | 2.898261 | 449.326416 | 891.572876 | 5.125106 | 0.081454 | 0.001426 | 2.186105
720 | 2.911681 | 451.135529 | 895.585754 | 5.098528 | 0.078823 | 0.000727 | 2.234347
725 | 2.923522 | 452.582764 | 899.401367 | 5.065307 | 0.088033 | 0.001208 | 2.269433
730 | 2.948784 | 457.467377 | 903.151123 | 5.05534 | 0.109084 | 0.003017 | 2.335219
735 | 2.962994 | 459.457367 | 907.624512 | 5.065307 | 0.131452 | 0.003943 | 2.370304
740 | 2.958257 | 459.095551 | 912.295349 | 5.065307 | 0.161713 | 0.005413 | 2.418548
745 | 2.955889 | 460.181 | 916.110962 | 5.08524 | 0.199869 | 0.006331 | 2.449246
750 | 2.962994 | 463.25647 | 920.387085 | 5.121784 | 0.231446 | 0.006915 | 2.493104
755 | 2.977993 | 466.151031 | 924.465759 | 5.151683 | 0.27026 | 0.007524 | 2.550118
760 | 2.984308 | 468.32196 | 928.347107 | 5.198194 | 0.314337 | 0.007868 | 2.602747
765 | 2.98944 | 469.588318 | 932.491577 | 5.224771 | 0.358413 | 0.00888 | 2.65976
770 | 2.987861 | 470.673798 | 937.162415 | 5.234737 | 0.405779 | 0.00958 | 2.708004
775 | 2.995361 | 473.025635 | 941.24115 | 5.277926 | 0.455118 | 0.009608 | 2.75186
780 | 3.006018 | 477.186584 | 945.056702 | 5.277926 | 0.505116 | 0.010349 | 2.817646
785 | 3.012333 | 477.910217 | 949.267029 | 5.294537 | 0.564981 | 0.01096 | 2.870275
790 | 3.012728 | 479.538391 | 953.41156 | 5.334403 | 0.622214 | 0.011197 | 2.940446
795 | 3.030095 | 484.242065 | 957.358765 | 5.377591 | 0.680106 | 0.011861 | 3.010617
800 | 3.034042 | 485.87027 | 961.042664 | 5.364302 | 0.743918 | 0.012207 | 3.098331
805 | 3.039568 | 488.222107 | 965.647705 | 5.40749 | 0.807732 | 0.012931 | 3.164116
810 | 3.049042 | 490.93573 | 969.134338 | 5.394202 | 0.880754 | 0.013662 | 3.25183
815 | 3.058515 | 493.830292 | 973.278931 | 5.427423 | 0.951802 | 0.014079 | 3.335159
820 | 3.071146 | 496.543945 | 977.620789 | 5.43739 | 1.030087 | 0.015167 | 3.440416
825 | 3.060093 | 495.458496 | 981.699463 | 5.460645 | 1.110347 | 0.015875 | 3.541288
830 | 3.064435 | 498.353058 | 985.844055 | 5.470612 | 1.187317 | 0.016599 | 3.668473
835 | 3.078645 | 501.609436 | 989.988525 | 5.4839 | 1.279417 | 0.017337 | 3.786886
840 | 3.092855 | 505.770355 | 993.738281 | 5.497189 | 1.370202 | 0.017795 | 3.914073
845 | 3.08575 | 505.589478 | 997.882812 | 5.490544 | 1.468223 | 0.018753 | 4.0441
850 | 3.123248 | 513.5495 | 1001.106384 | 5.4839 | 1.565586 | 0.019973 | 4.152647
855 | 3.124432 | 514.815918 | 1005.908691 | 5.480578 | 1.674791 | 0.021679 | 4.27435
860 | 3.120485 | 516.263184 | 1010.711121 | 5.523766 | 1.794521 | 0.022809 | 4.405921
865 | 3.132326 | 518.434082 | 1014.26355 | 5.5138 | 1.912279 | 0.022984 | 4.534202
870 | 3.137852 | 521.509583 | 1018.473816 | 5.556988 | 2.008985 | 0.021642 | 4.675642
875 | 3.139431 | 524.223206 | 1022.684082 | 5.583565 | 2.089901 | 0.017953 | 4.810502
880 | 3.155614 | 527.660522 | 1026.762817 | 5.650009 | 2.131347 | 0.012299 | 4.961808
885 | 3.165087 | 530.193298 | 1030.710083 | 5.663298 | 2.151082 | 0.006793 | 5.109827
890 | 3.174166 | 532.906921 | 1034.986084 | 5.699841 | 2.162924 | 0.003544 | 5.27429
895 | 3.182849 | 535.258728 | 1039.393677 | 5.736385 | 2.170818 | 0.00231 | 5.438754
900 | 3.186007 | 538.696045 | 1043.53833 | 5.729741 | 2.180028 | 0.00224 | 5.636111
905 | 3.205743 | 541.952393 | 1047.616943 | 5.736385 | 2.180686 | 0.000879 | 5.833467
910 | 3.206927 | 543.399719 | 1051.629883 | 5.743029 | 2.180028 | 0.000358 | 6.058642
915 | 3.229426 | 547.922485 | 1055.577148 | 5.719774 | 2.190554 | 0.0013 | 6.356869
920 | 3.224689 | 547.741516 | 1060.510986 | 5.733063 | 2.19187 | 0.000796 | 6.677027
925 | 3.229426 | 549.007935 | 1065.181885 | 5.752996 | 2.192528 | 0.000331 | 7.010339
930 | 3.242057 | 550.817017 | 1069.194824 | 5.736385 | 2.189897 | 0.000143 | 7.321725
935 | 3.262187 | 555.701599 | 1072.878784 | 5.733063 | 2.191212 | 8e-05 | 7.619954
940 | 3.276791 | 559.138855 | 1076.891724 | 5.729741 | 2.19779 | 0.001196 | 7.953266
945 | 3.284686 | 560.586121 | 1081.628296 | 5.739707 | 2.19779 | 0.000744 | 8.273424
950 | 3.28508 | 560.947998 | 1086.101807 | 5.699841 | 2.197133 | 0.00031 | 8.584808
955 | 3.282317 | 560.586121 | 1090.312134 | 5.71313 | 2.199106 | 0.000134 | 8.891807
960 | 3.29258 | 563.480713 | 1094.193481 | 5.699841 | 2.21029 | 0.001601 | 9.190037
965 | 3.32021 | 567.822571 | 1098.074829 | 5.706486 | 2.21029 | 0.000659 | 9.479493
970 | 3.325341 | 569.993469 | 1102.811401 | 5.699841 | 2.211605 | 0.000268 | 9.768949
975 | 3.334419 | 571.621643 | 1107.350586 | 5.703163 | 2.210948 | 0.000117 | 10.081032
980 | 3.34113 | 573.249939 | 1111.297852 | 5.749673 | 2.210948 | 6e-05 | 10.475743
985 | 3.362839 | 578.315369 | 1115.113403 | 5.726418 | 2.208316 | 3.9e-05 | 10.870455
990 | 3.367181 | 578.858093 | 1119.586792 | 5.743029 | 2.208316 | 3.1e-05 | 11.232279
995 | 3.374286 | 581.2099 | 1124.323486 | 5.729741 | 2.208974 | 2.7e-05 | 11.561206
1000 | 3.371128 | 581.2099 | 1128.139038 | 5.736385 | 2.208316 | 2.5e-05 | 11.883557
1005 | 3.400732 | 586.999023 | 1131.82312 | 5.762962 | 2.21029 | 2.2e-05 | 12.133539
1010 | 3.414941 | 590.43634 | 1135.967529 | 5.799507 | 2.211605 | 2.6e-05 | 12.330897
1015 | 3.421257 | 592.245422 | 1140.572632 | 5.809473 | 2.211605 | 2.5e-05 | 12.475627
1020 | 3.415336 | 592.426392 | 1145.177612 | 5.859305 | 2.210948 | 2.5e-05 | 12.607196
1025 | 3.413757 | 592.6073 | 1149.716797 | 5.852661 | 2.212263 | 2.3e-05 | 12.659824
1030 | 3.413757 | 593.873657 | 1153.99292 | 5.892527 | 2.210948 | 2.5e-05 | 12.699297
1035 | 3.422441 | 595.320984 | 1157.940063 | 5.925748 | 2.210948 | 2.5e-05 | 12.705877
1040 | 3.45757 | 599.481873 | 1161.821411 | 5.939037 | 2.208974 | 2.2e-05 | 12.699297
1045 | 3.480464 | 604.547363 | 1165.176636 | 6.018769 | 2.21029 | 2.3e-05 | 12.666405
1050 | 2.435262 | 352.358521 | 1169.781616 | 5.952326 | 2.210948 | 1.6e-05 | 12.640088
1055 | 0.047642 | 4.106521 | 1159.124268 | 4.892554 | 2.256998 | 0.005392 | 12.271688
1060 | 0.014486 | -1.139872 | 1121.823608 | 4.812822 | 2.308969 | 0.008199 | 11.377004
1065 | 0.00817 | -1.682603 | 1079.983765 | 4.816144 | 2.339231 | 0.007114 | 10.12708